## Sheet1
| Ⅰ区 |  | Ⅱ区 |  | Ⅲ区 |  | 实测
| 上限 | 下限 | 上限 | 下限 | 上限 | 下限
5.00mm | 10 | 0 | 10 | 0 | 10 | 0 | 2
2.50mm | 35 | 5 | 25 | 0 | 15 | 0 | 11
1.25mm | 65 | 35 | 50 | 10 | 25 | 0 | 34
630um | 85 | 71 | 70 | 41 | 40 | 16 | 65
315um | 95 | 80 | 92 | 70 | 85 | 55 | 90
160um | 100 | 90 | 100 | 90 | 100 | 90 | 98